## POIATE
x | Epsxx (mm/mm) | Fit | Eps_rate (/h) | Secondary Avg
1.35321 | 4.758949e-05 |  |  | 7.955748e-05
1.35321 | 0.007797976 |  |  | 7.955748e-05
24.93117 | 0.01180815 |  | 0.0001700815 | 7.955748e-05
57.9403 | 0.01688788 |  | 0.0001538887 | 7.955748e-05
100.3806 | 0.02196816 |  | 0.000119704 | 7.955748e-05
147.5365 | 0.0265142 |  | 9.640438e-05 | 7.955748e-05
211.197 | 0.0321302 |  | 8.821804e-05 | 7.955748e-05
274.8575 | 0.03747895 |  | 8.401991e-05 | 7.955748e-05
505.9215 | 0.05673455 | 0.05673455 | 8.33345e-05 | 7.955748e-05
659.1782 | 0.06796804 | 0.06796804 | 7.329854e-05 | 7.955748e-05
788.8569 | 0.07839842 | 0.07839842 | 8.043242e-05 | 7.955748e-05
894.9577 | 0.08642215 | 0.08642215 | 7.562366e-05 | 7.955748e-05
1052.93 | 0.09845768 | 0.09845768 | 7.618759e-05 | 7.955748e-05
1286.352 | 0.1166444 | 0.1166444 | 7.791355e-05 | 7.955748e-05
1449.04 | 0.1297492 | 0.1297492 | 8.05519e-05 | 7.955748e-05
1548.067 | 0.1385743 | 0.1385743 | 8.911764e-05 | 7.955748e-05
1677.746 | 0.1506082 |  | 9.279781e-05 | 7.955748e-05
1760.269 | 0.1596996 |  | 0.0001101682 | 7.955748e-05
1821.042 | 0.1660395 |  | 0.0001043198 | 7.955748e-05
1865.387 | 0.1714552 |  | 0.000122126 | 7.955748e-05
1916.555 | 0.1776445 |  | 0.0001209634 | 7.955748e-05
1949.529 | 0.1820285 |  | 0.0001329498 | 7.955748e-05
1976.818 | 0.1860255 |  | 0.000146467 | 7.955748e-05
2022.301 | 0.1933745 |  | 0.0001615803 | 7.955748e-05
2068.92 | 0.2030435 |  | 0.0002074039 | 7.955748e-05
2099.62 | 0.2097473 |  | 0.0002183599 | 7.955748e-05
2116.676 | 0.2147747 |  | 0.0002947658 | 7.955748e-05
2132.595 | 0.219931 |  | 0.0003239128 | 7.955748e-05
2.20993e-08

## SIM-FIRST
Time(h) | Epsyy
0.69444456 | 0.00104938
1.38888888 | 0.00109836
2.08333344 | 0.00114749
2.7777768 | 0.00119663
3.4722216 | 0.00124576
4.1666664 | 0.0012949
4.8611112 | 0.00134404
5.555556 | 0.00139317
6.2500008 | 0.00144231
6.9444456 | 0.00149144
7.638888 | 0.00154058
8.3333328 | 0.00158972
9.0277776 | 0.00163885
9.7222224 | 0.00168799
10.4166672 | 0.00173712
11.111112 | 0.00178626
11.8055544 | 0.0018354
12.4999992 | 0.00188453
13.194444 | 0.00193367
13.8888888 | 0.0019828
14.5833336 | 0.00203194
15.2777784 | 0.00208108
15.9722232 | 0.00213021
16.6666656 | 0.00217935
17.3611104 | 0.00222849
18.0555552 | 0.00227762
18.75 | 0.00232676
19.4444448 | 0.00237589
20.1388896 | 0.00242503
20.8333344 | 0.00247417
21.5277768 | 0.0025233
22.2222216 | 0.00257244
22.9166664 | 0.00262157
23.6111112 | 0.00267071
24.305544 | 0.00271985
25.000008 | 0.00276898
25.694448 | 0.00281812
26.388888 | 0.00286725
27.083328 | 0.00291639
27.777768 | 0.00296553
28.472232 | 0.00301466
29.166672 | 0.0030638
29.861112 | 0.00311294
30.555552 | 0.00316207
31.249992 | 0.00321121
31.944456 | 0.00326034
32.638896 | 0.00330948
33.333336 | 0.00335862
34.027776 | 0.00340775
34.722216 | 0.00345689
35.416656 | 0.00350602
36.11112 | 0.00355516
36.80556 | 0.0036043
37.5 | 0.00365343
38.19444 | 0.00370257
38.88888 | 0.00375171
39.583344 | 0.00380084
40.277784 | 0.00384998
40.972224 | 0.00389911
41.666664 | 0.00394825
42.361104 | 0.00399739
43.055544 | 0.00404652
43.750008 | 0.00409566
44.444448 | 0.00414479
45.138888 | 0.00419393
45.833328 | 0.00424307
46.527768 | 0.0042922
47.222232 | 0.00434134
47.916672 | 0.00439048
48.611112 | 0.00443961
49.305552 | 0.00448875
49.999992 | 0.00453788
50.694456 | 0.00458702
51.388896 | 0.00463616
52.083336 | 0.00468529
52.777776 | 0.00473443
53.472216 | 0.00478356
54.166656 | 0.0048327
54.86112 | 0.00488184
55.55556 | 0.00493097
56.25 | 0.00498011
56.94444 | 0.00502925
57.63888 | 0.00507838
58.333344 | 0.00512752
59.027784 | 0.00517665
59.722224 | 0.00522579
60.416664 | 0.00527493
61.111104 | 0.00532406
61.805544 | 0.0053732
62.500008 | 0.00542233
63.194448 | 0.00547147
63.888888 | 0.00552061
64.583328 | 0.00556974
65.277768 | 0.00561888
65.972232 | 0.00566802
66.666672 | 0.00571715
67.361112 | 0.00576629
68.055552 | 0.00581542
68.749992 | 0.00586456
69.444456 | 0.0059137
70.138896 | 0.00596283
70.833336 | 0.00601197
71.527776 | 0.0060611
0 | 0
0 | 0
0 | 0
0 | 0
0 | 0
0 | 0
0 | 0
0 | 0
0 | 0
0 | 0
0 | 0
0 | 0
0 | 0
0 | 0
0 | 0
0 | 0
0 | 0
0 | 0
0 | 0
0 | 0
0 | 0
0 | 0
0 | 0
0 | 0
0 | 0
0 | 0
0 | 0
0 | 0
0 | 0
0 | 0
0 | 0
0 | 0
0 | 0
0 | 0
0 | 0
0 | 0
0 | 0
0 | 0
0 | 0
0 | 0
0 | 0
0 | 0
0 | 0
0 | 0
0 | 0
0 | 0
0 | 0
0 | 0
0 | 0
0 | 0
0 | 0
0 | 0
0 | 0
0 | 0
0 | 0
0 | 0
0 | 0
0 | 0
0 | 0
0 | 0
0 | 0
0 | 0
0 | 0
0 | 0
0 | 0
0 | 0
0 | 0
0 | 0
0 | 0
0 | 0
0 | 0
0 | 0
0 | 0
0 | 0
0 | 0
0 | 0
0 | 0
0 | 0
0 | 0
0 | 0
0 | 0
0 | 0
0 | 0
0 | 0
0 | 0
0 | 0
0 | 0
0 | 0
0 | 0
0 | 0
0 | 0
0 | 0
0 | 0
0 | 0
0 | 0
0 | 0
0 | 0
0 | 0
0 | 0
0 | 0
0 | 0
0 | 0
0 | 0
0 | 0
0 | 0
0 | 0
0 | 0
0 | 0
0 | 0
0 | 0
0 | 0
0 | 0
0 | 0
0 | 0
0 | 0
0 | 0
0 | 0
0 | 0
0 | 0
0 | 0
0 | 0
0 | 0
0 | 0
0 | 0
0 | 0
0 | 0
0 | 0
0 | 0
0 | 0
0 | 0
0 | 0
0 | 0
0 | 0
0 | 0
0 | 0
0 | 0
0 | 0
0 | 0
0 | 0
0 | 0
0 | 0
0 | 0
0 | 0
0 | 0
0 | 0
0 | 0
0 | 0
0 | 0
0 | 0
0 | 0
0 | 0
0 | 0
0 | 0
0 | 0
0 | 0
0 | 0
0 | 0
0 | 0
0 | 0
0 | 0
0 | 0
0 | 0
0 | 0
0 | 0
0 | 0
0 | 0
0 | 0
0 | 0
0 | 0
0 | 0
0 | 0
0 | 0
0 | 0
0 | 0
0 | 0
0 | 0
0 | 0
0 | 0
0 | 0
0 | 0
0 | 0
0 | 0
0 | 0
0 | 0
0 | 0
0 | 0
0 | 0
0 | 0
0 | 0
0 | 0
0 | 0
0 | 0
0 | 0
0 | 0
0 | 0
0 | 0
0 | 0
0 | 0
0 | 0
0 | 0
0 | 0
0 | 0
0 | 0
0 | 0
0 | 0
0 | 0
0 | 0
0 | 0
0 | 0
0 | 0
0 | 0
0 | 0
0 | 0
0 | 0
0 | 0
0 | 0
0 | 0
0 | 0
0 | 0
0 | 0
0 | 0
0 | 0
0 | 0
0 | 0
0 | 0
0 | 0
0 | 0
0 | 0
0 | 0
0 | 0
0 | 0
0 | 0
0 | 0
0 | 0
0 | 0
0 | 0
0 | 0
0 | 0
0 | 0
0 | 0
0 | 0
0 | 0
0 | 0
0 | 0
0 | 0
0 | 0
0 | 0
0 | 0
0 | 0
0 | 0
0 | 0
0 | 0
0 | 0
0 | 0
0 | 0
0 | 0
0 | 0
0 | 0
0 | 0
0 | 0
0 | 0
0 | 0
0 | 0
0 | 0
0 | 0
0 | 0
0 | 0
0 | 0
0 | 0
0 | 0
0 | 0
0 | 0
0 | 0
0 | 0
0 | 0
0 | 0
0 | 0
0 | 0
0 | 0
0 | 0
0 | 0
0 | 0
0 | 0
0 | 0
0 | 0
0 | 0
0 | 0
0 | 0
0 | 0
0 | 0
0 | 0
0 | 0
0 | 0
0 | 0
0 | 0
0 | 0
0 | 0
0 | 0
0 | 0
0 | 0
0 | 0
0 | 0
0 | 0
0 | 0
0 | 0
0 | 0
0 | 0
0 | 0
0 | 0
0 | 0
0 | 0
0 | 0
0 | 0
0 | 0
0 | 0
0 | 0
0 | 0
0 | 0
0 | 0
0 | 0
0 | 0
0 | 0
0 | 0
0 | 0
0 | 0
0 | 0
0 | 0
0 | 0
0 | 0
0 | 0
0 | 0
0 | 0
0 | 0
0 | 0
0 | 0
0 | 0
0 | 0
0 | 0
0 | 0
0 | 0
0 | 0
0 | 0
0 | 0
0 | 0
0 | 0
0 | 0
0 | 0
0 | 0
0 | 0
0 | 0
0 | 0
0 | 0
0 | 0
0 | 0
0 | 0
0 | 0
0 | 0
0 | 0
0 | 0
0 | 0
0 | 0
0 | 0
0 | 0
0 | 0
0 | 0
0 | 0
0 | 0
0 | 0
0 | 0
0 | 0
0 | 0
0 | 0
0 | 0
0 | 0
0 | 0
0 | 0
0 | 0
0 | 0
0 | 0
0 | 0
0 | 0
0 | 0
0 | 0
0 | 0
0 | 0
0 | 0
0 | 0
0 | 0
0 | 0
0 | 0
0 | 0
0 | 0
0 | 0
0 | 0
0 | 0
0 | 0
0 | 0
0 | 0
0 | 0
0 | 0
0 | 0
0 | 0
0 | 0
0 | 0
0 | 0
0 | 0
0 | 0
0 | 0
0 | 0
0 | 0
0 | 0
0 | 0
0 | 0
0 | 0
0 | 0
0 | 0
0 | 0
0 | 0
0 | 0
0 | 0
0 | 0
0 | 0
0 | 0
0 | 0
0 | 0
0 | 0
0 | 0
0 | 0
0 | 0
0 | 0
0 | 0
0 | 0
0 | 0
0 | 0
0 | 0
0 | 0
0 | 0
0 | 0
0 | 0
0 | 0
0 | 0
0 | 0
0 | 0
0 | 0
0 | 0
0 | 0
0 | 0
0 | 0
0 | 0
0 | 0
0 | 0
0 | 0
0 | 0
0 | 0
0 | 0
0 | 0
0 | 0
0 | 0
0 | 0
0 | 0
0 | 0
0 | 0
0 | 0
0 | 0
0 | 0
0 | 0
0 | 0
0 | 0
0 | 0
0 | 0
0 | 0
0 | 0
0 | 0
0 | 0
0 | 0
0 | 0
0 | 0
0 | 0
0 | 0
0 | 0
0 | 0
0 | 0
0 | 0
0 | 0
0 | 0
0 | 0
0 | 0
0 | 0
0 | 0
0 | 0
0 | 0
0 | 0
0 | 0
0 | 0
0 | 0
0 | 0
0 | 0
0 | 0
0 | 0
0 | 0
0 | 0
0 | 0
0 | 0
0 | 0
0 | 0
0 | 0
0 | 0
0 | 0
0 | 0
0 | 0
0 | 0
0 | 0
0 | 0
0 | 0
0 | 0
0 | 0
0 | 0
0 | 0
0 | 0
0 | 0
0 | 0
0 | 0
0 | 0
0 | 0
0 | 0
0 | 0
0 | 0
0 | 0
0 | 0
0 | 0
0 | 0
0 | 0
0 | 0
0 | 0
0 | 0
0 | 0
0 | 0
0 | 0
0 | 0
0 | 0
0 | 0
0 | 0
0 | 0
0 | 0
0 | 0
0 | 0
0 | 0
0 | 0
0 | 0
0 | 0
0 | 0
0 | 0
0 | 0
0 | 0
0 | 0
0 | 0
0 | 0
0 | 0
0 | 0
0 | 0
0 | 0
0 | 0
0 | 0
0 | 0
0 | 0
0 | 0
0 | 0
0 | 0
0 | 0
0 | 0
0 | 0
0 | 0
0 | 0
0 | 0
0 | 0
0 | 0
0 | 0
0 | 0
0 | 0
0 | 0
0 | 0
0 | 0
0 | 0
0 | 0
0 | 0
0 | 0
0 | 0
0 | 0
0 | 0
0 | 0
0 | 0
0 | 0
0 | 0
0 | 0
0 | 0
0 | 0
0 | 0
0 | 0
0 | 0
0 | 0
0 | 0
0 | 0
0 | 0
0 | 0
0 | 0
0 | 0
0 | 0
0 | 0
0 | 0
0 | 0
0 | 0
0 | 0
0 | 0
0 | 0
0 | 0
0 | 0
0 | 0
0 | 0
0 | 0
0 | 0
0 | 0
0 | 0
0 | 0
0 | 0
0 | 0
0 | 0
0 | 0
0 | 0
0 | 0
0 | 0
0 | 0
0 | 0
0 | 0
0 | 0
0 | 0
0 | 0
0 | 0
0 | 0
0 | 0
0 | 0
0 | 0
0 | 0
0 | 0
0 | 0
0 | 0
0 | 0
0 | 0
0 | 0
0 | 0
0 | 0
0 | 0
0 | 0
0 | 0
0 | 0
0 | 0
0 | 0
0 | 0
0 | 0
0 | 0
0 | 0
0 | 0
0 | 0
0 | 0
0 | 0
0 | 0
0 | 0
0 | 0
0 | 0
0 | 0
0 | 0
0 | 0
0 | 0
0 | 0
0 | 0
0 | 0
0 | 0
0 | 0
0 | 0
0 | 0
0 | 0
0 | 0
0 | 0
0 | 0
0 | 0
0 | 0
0 | 0
0 | 0
0 | 0

## MODEL
DATA FROM POIATE 2012 |  |  |  |  | MODEL | [7 empty] | MATERIAL PARAMETERS |  |  | STATE VARIABLES |  |  |  | CALCULATIONS
x | Epsxx (mm/mm) | Eps_rate (/h) | TIME (h) | TIME(s) | Eps_ss rate | Zeta | F | Eps_tr rate | Eps_tr | Eps_rate_tot | Eps_tot |  | Q | 51600 |  | T | 86 | C |  | T(K) | 359 | K
1.35321 | 4.758949e-05 |  | 0 | 0 | 1.963846e-08 | 1 | 0.99999 | 1.963836e-13 | 0 | 1.963826e-08 | 0 |  | R | 8.314 | J/K.mol | SIG_e | 16000000 | Pa |  | \bar{SIG¦ | 1.614531
1.35321 | 0.007797976 |  | 0.0002857143 | 1 | 1.963846e-08 | 1 | 0.99999 | 1.963836e-13 | 1.963836e-13 | 1.963826e-08 | 1.963826e-08 | SS | EPS0 | 0.017 | /s |  |  |  | SS | Eps_ss rate | 1.963846e-08
24.93117 | 0.01180815 | 0.0001700815 | 0.0003142857 | 1.1 | 1.963846e-08 | 1 | 0.99999 | 1.963836e-13 | 2.16022e-13 | 1.963826e-08 | 2.160209e-08 | SS | SIG0 | 9910000 | Pa |  |  |  | TR | OMEGA_W | -1e-05
57.9403 | 0.01688788 | 0.0001538887 | 0.0003457143 | 1.21 | 1.963846e-08 | 1 | 0.99999 | 1.963836e-13 | 2.376242e-13 | 1.963826e-08 | 2.37623e-08 | SS | N | 7.55 |  |  |  |  | TR | OMEGA_R | 0.001208046
100.3806 | 0.02196816 | 0.000119704 | 0.0003802857 | 1.331 | 1.963846e-08 | 1 | 0.99999 | 1.963836e-13 | 2.613866e-13 | 1.963826e-08 | 2.613853e-08 | TR | ALPHA_W | -1e-05 |  |  |  |  | TR | EPS* | 0.7501155
147.5365 | 0.0265142 | 9.640438e-05 | 0.0004183143 | 1.4641 | 1.963846e-08 | 1 | 0.99999 | 1.963836e-13 | 2.875252e-13 | 1.963826e-08 | 2.875238e-08 | TR | BETA_W | 0
211.197 | 0.0321302 | 8.821804e-05 | 0.0004601457 | 1.61051 | 1.963846e-08 | 1 | 0.99999 | 1.963836e-13 | 3.162778e-13 | 1.963826e-08 | 3.162762e-08 | TR | ALPHA_R | 0.001
274.8575 | 0.03747895 | 8.401991e-05 | 0.0005061603 | 1.771561 | 1.963846e-08 | 1 | 0.99999 | 1.963836e-13 | 3.479055e-13 | 1.963826e-08 | 3.479038e-08 | TR | BETA_R | 0.001
505.9215 | 0.05673455 | 8.33345e-05 | 0.0005567763 | 1.9487171 | 1.963846e-08 | 1 | 0.99999 | 1.963836e-13 | 3.826961e-13 | 1.963826e-08 | 3.826942e-08 | TR | KAPPA | 4
659.1782 | 0.06796804 | 7.329854e-05 | 0.0006124539 | 2.14358881 | 1.963846e-08 | 1 | 0.99999 | 1.963836e-13 | 4.209657e-13 | 1.963826e-08 | 4.209636e-08 | TR | C | -0.01
788.8569 | 0.07839842 | 8.043242e-05 | 0.0006736993 | 2.357947691 | 1.963846e-08 | 1 | 0.99999 | 1.963836e-13 | 4.630623e-13 | 1.963826e-08 | 4.6306e-08 | TR | M | 4
894.9577 | 0.08642215 | 7.562366e-05 | 0.0007410693 | 2.593742 | 1.963846e-08 | 1 | 0.99999 | 1.963836e-13 | 5.093685e-13 | 1.963826e-08 | 5.09366e-08
1052.93 | 0.09845768 | 7.618759e-05 | 0.0008151762 | 2.853117 | 1.963846e-08 | 1 | 0.99999 | 1.963836e-13 | 5.603054e-13 | 1.963826e-08 | 5.603026e-08
1286.352 | 0.1166444 | 7.791355e-05 | 0.0008966938 | 3.138428 | 1.963846e-08 | 1 | 0.99999 | 1.963836e-13 | 6.163359e-13 | 1.963826e-08 | 6.163328e-08
1449.04 | 0.1297492 | 8.05519e-05 | 0.0009863632 | 3.452271 | 1.963846e-08 | 1 | 0.99999 | 1.963836e-13 | 6.779695e-13 | 1.963826e-08 | 6.779661e-08
1548.067 | 0.1385743 | 8.911764e-05 | 0.001085 | 3.797498 | 1.963846e-08 | 1 | 0.99999 | 1.963836e-13 | 7.457664e-13 | 1.963826e-08 | 7.457627e-08
1677.746 | 0.1506082 | 9.279781e-05 | 0.001193499 | 4.177248 | 1.963846e-08 | 1 | 0.99999 | 1.963836e-13 | 8.203431e-13 | 1.963826e-08 | 8.20339e-08
1760.269 | 0.1596996 | 0.0001101682 | 0.001312849 | 4.594973 | 1.963846e-08 | 1 | 0.99999 | 1.963836e-13 | 9.023774e-13 | 1.963826e-08 | 9.023729e-08
1821.042 | 0.1660395 | 0.0001043198 | 0.001444134 | 5.05447 | 1.963846e-08 | 1 | 0.99999 | 1.963836e-13 | 9.926151e-13 | 1.963826e-08 | 9.926102e-08
1865.387 | 0.1714552 | 0.000122126 | 0.001588548 | 5.559917 | 1.963846e-08 | 1 | 0.99999 | 1.963836e-13 | 1.091877e-12 | 1.963826e-08 | 1.091871e-07
1916.555 | 0.1776445 | 0.0001209634 | 0.001747403 | 6.115909 | 1.963846e-08 | 1 | 0.99999 | 1.963836e-13 | 1.201064e-12 | 1.963826e-08 | 1.201058e-07
1949.529 | 0.1820285 | 0.0001329498 | 0.001922143 | 6.7275 | 1.963846e-08 | 1 | 0.99999 | 1.963836e-13 | 1.321171e-12 | 1.963826e-08 | 1.321164e-07
1976.818 | 0.1860255 | 0.000146467 | 0.002114357 | 7.40025 | 1.963846e-08 | 1 | 0.99999 | 1.963836e-13 | 1.453288e-12 | 1.963826e-08 | 1.453281e-07
2022.301 | 0.1933745 | 0.0001615803 | 0.002325793 | 8.140275 | 1.963846e-08 | 1 | 0.99999 | 1.963836e-13 | 1.598617e-12 | 1.963826e-08 | 1.598609e-07
2068.92 | 0.2030435 | 0.0002074039 | 0.002558372 | 8.954302 | 1.963846e-08 | 1 | 0.99999 | 1.963836e-13 | 1.758478e-12 | 1.963826e-08 | 1.758469e-07
2099.62 | 0.2097473 | 0.0002183599 | 0.002814209 | 9.849733 | 1.963846e-08 | 1 | 0.99999 | 1.963836e-13 | 1.934326e-12 | 1.963826e-08 | 1.934316e-07
2116.676 | 0.2147747 | 0.0002947658 | 0.00309563 | 10.83471 | 1.963846e-08 | 1 | 0.99999 | 1.963836e-13 | 2.127759e-12 | 1.963826e-08 | 2.127748e-07
2132.595 | 0.219931 | 0.0003239128 | 0.003405193 | 11.91818 | 1.963846e-08 | 1 | 0.99999 | 1.963836e-13 | 2.340535e-12 | 1.963826e-08 | 2.340523e-07
|  |  | 0.003745713 | 13.10999 | 1.963846e-08 | 1 | 0.99999 | 1.963836e-13 | 2.574588e-12 | 1.963826e-08 | 2.574575e-07
|  |  | 0.004120284 | 14.42099 | 1.963846e-08 | 1 | 0.99999 | 1.963836e-13 | 2.832047e-12 | 1.963826e-08 | 2.832033e-07
|  |  | 0.004532312 | 15.86309 | 1.963846e-08 | 1 | 0.99999 | 1.963836e-13 | 3.115251e-12 | 1.963826e-08 | 3.115236e-07
|  |  | 0.004985544 | 17.4494 | 1.963846e-08 | 1 | 0.99999 | 1.963836e-13 | 3.426777e-12 | 1.963826e-08 | 3.42676e-07
|  |  | 0.005484098 | 19.19434 | 1.963846e-08 | 1 | 0.99999 | 1.963836e-13 | 3.769454e-12 | 1.963826e-08 | 3.769435e-07
|  |  | 0.006032508 | 21.11378 | 1.963846e-08 | 1 | 0.99999 | 1.963836e-13 | 4.1464e-12 | 1.963826e-08 | 4.146379e-07
|  |  | 0.006635758 | 23.22515 | 1.963846e-08 | 1 | 0.99999 | 1.963836e-13 | 4.56104e-12 | 1.963826e-08 | 4.561017e-07
|  |  | 0.007299334 | 25.54767 | 1.963846e-08 | 1 | 0.99999 | 1.963836e-13 | 5.017144e-12 | 1.963826e-08 | 5.017119e-07
|  |  | 0.008029268 | 28.10244 | 1.963846e-08 | 1 | 0.99999 | 1.963836e-13 | 5.518858e-12 | 1.963826e-08 | 5.51883e-07
|  |  | 0.008832194 | 30.91268 | 1.963846e-08 | 1 | 0.99999 | 1.963836e-13 | 6.070744e-12 | 1.963826e-08 | 6.070714e-07
|  |  | 0.009715414 | 34.00395 | 1.963846e-08 | 1 | 0.99999 | 1.963836e-13 | 6.677818e-12 | 1.963826e-08 | 6.677785e-07
|  |  | 0.01068696 | 37.40434 | 1.963846e-08 | 1 | 0.99999 | 1.963836e-13 | 7.3456e-12 | 1.963826e-08 | 7.345563e-07
|  |  | 0.01175565 | 41.14478 | 1.963846e-08 | 1 | 0.99999 | 1.963836e-13 | 8.08016e-12 | 1.963826e-08 | 8.08012e-07
|  |  | 0.01293122 | 45.25926 | 1.963846e-08 | 1 | 0.99999 | 1.963836e-13 | 8.888176e-12 | 1.963826e-08 | 8.888132e-07
|  |  | 0.01422434 | 49.78518 | 1.963846e-08 | 1 | 0.99999 | 1.963836e-13 | 9.776994e-12 | 1.963826e-08 | 9.776945e-07
|  |  | 0.01564677 | 54.7637 | 1.963846e-08 | 1 | 0.99999 | 1.963836e-13 | 1.075469e-11 | 1.963826e-08 | 1.075464e-06
|  |  | 0.01721145 | 60.24007 | 1.963846e-08 | 1 | 0.99999 | 1.963836e-13 | 1.183016e-11 | 1.963826e-08 | 1.18301e-06
|  |  | 0.01893259 | 66.26408 | 1.963846e-08 | 1 | 0.99999 | 1.963836e-13 | 1.301318e-11 | 1.963826e-08 | 1.301311e-06
|  |  | 0.02082585 | 72.89048 | 1.963846e-08 | 1 | 0.99999 | 1.963836e-13 | 1.43145e-11 | 1.963826e-08 | 1.431442e-06
|  |  | 0.02290844 | 80.17953 | 1.963846e-08 | 1 | 0.99999 | 1.963836e-13 | 1.574595e-11 | 1.963826e-08 | 1.574587e-06
|  |  | 0.02519928 | 88.19749 | 1.963846e-08 | 1 | 0.99999 | 1.963836e-13 | 1.732054e-11 | 1.963826e-08 | 1.732045e-06
|  |  | 0.02771921 | 97.01723 | 1.963846e-08 | 1 | 0.99999 | 1.963836e-13 | 1.905259e-11 | 1.963826e-08 | 1.90525e-06
|  |  | 0.03049113 | 106.719 | 1.963846e-08 | 1 | 0.99999 | 1.963836e-13 | 2.095785e-11 | 1.963826e-08 | 2.095775e-06
|  |  | 0.03354024 | 117.3909 | 1.963846e-08 | 1 | 0.99999 | 1.963836e-13 | 2.305364e-11 | 1.963826e-08 | 2.305352e-06
|  |  | 0.03689427 | 129.1299 | 1.963846e-08 | 1 | 0.99999 | 1.963836e-13 | 2.5359e-11 | 1.963826e-08 | 2.535888e-06
|  |  | 0.04058369 | 142.0429 | 1.963846e-08 | 1 | 0.99999 | 1.963836e-13 | 2.78949e-11 | 1.963826e-08 | 2.789476e-06
|  |  | 0.04464206 | 156.2472 | 1.963846e-08 | 1 | 0.99999 | 1.963836e-13 | 3.068439e-11 | 1.963826e-08 | 3.068424e-06
|  |  | 0.04910627 | 171.8719 | 1.963846e-08 | 1 | 0.99999 | 1.963836e-13 | 3.375283e-11 | 1.963826e-08 | 3.375267e-06
|  |  | 0.0540169 | 189.0591 | 1.963846e-08 | 1 | 0.99999 | 1.963836e-13 | 3.712812e-11 | 1.963826e-08 | 3.712793e-06
|  |  | 0.05941859 | 207.9651 | 1.963846e-08 | 1 | 0.99999 | 1.963836e-13 | 4.084093e-11 | 1.963826e-08 | 4.084072e-06
|  |  | 0.06536045 | 228.7616 | 1.963846e-08 | 1 | 0.99999 | 1.963836e-13 | 4.492502e-11 | 1.963826e-08 | 4.49248e-06
|  |  | 0.07189649 | 251.6377 | 1.963846e-08 | 1 | 0.99999 | 1.963836e-13 | 4.941752e-11 | 1.963826e-08 | 4.941728e-06
|  |  | 0.07908614 | 276.8015 | 1.963846e-08 | 1 | 0.99999 | 1.963836e-13 | 5.435928e-11 | 1.963826e-08 | 5.4359e-06
|  |  | 0.08699475 | 304.4816 | 1.963846e-08 | 1 | 0.99999 | 1.963836e-13 | 5.97952e-11 | 1.963826e-08 | 5.979491e-06
|  |  | 0.09569423 | 334.9298 | 1.963846e-08 | 1 | 0.99999 | 1.963836e-13 | 6.577472e-11 | 1.963826e-08 | 6.57744e-06
|  |  | 0.1052637 | 368.4228 | 1.963846e-08 | 1 | 0.99999 | 1.963836e-13 | 7.23522e-11 | 1.963826e-08 | 7.235184e-06
|  |  | 0.11579 | 405.2651 | 1.963846e-08 | 1 | 0.99999 | 1.963836e-13 | 7.958742e-11 | 1.963826e-08 | 7.958702e-06
|  |  | 0.127369 | 445.7916 | 1.963846e-08 | 1 | 0.99999 | 1.963836e-13 | 8.754616e-11 | 1.963826e-08 | 8.754572e-06
|  |  | 0.1401059 | 490.3707 | 1.963846e-08 | 1 | 0.99999 | 1.963836e-13 | 9.630077e-11 | 1.963826e-08 | 9.630029e-06
|  |  | 0.1541165 | 539.4078 | 1.963846e-08 | 1 | 0.99999 | 1.963836e-13 | 1.059309e-10 | 1.963826e-08 | 1.059303e-05
|  |  | 0.1695282 | 593.3486 | 1.963846e-08 | 1 | 0.99999 | 1.963836e-13 | 1.165239e-10 | 1.963826e-08 | 1.165234e-05
|  |  | 0.186481 | 652.6834 | 1.963846e-08 | 1 | 0.99999 | 1.963836e-13 | 1.281763e-10 | 1.963826e-08 | 1.281757e-05
|  |  | 0.2051291 | 717.9518 | 1.963846e-08 | 1 | 0.99999 | 1.963836e-13 | 1.40994e-10 | 1.963826e-08 | 1.409933e-05
|  |  | 0.225642 | 789.747 | 1.963846e-08 | 1 | 0.99999 | 1.963836e-13 | 1.550934e-10 | 1.963826e-08 | 1.550926e-05
|  |  | 0.2482062 | 868.7217 | 1.963846e-08 | 1 | 0.99999 | 1.963836e-13 | 1.706027e-10 | 1.963826e-08 | 1.706018e-05
|  |  | 0.2730268 | 955.5938 | 1.963846e-08 | 1 | 0.99999 | 1.963836e-13 | 1.87663e-10 | 1.963826e-08 | 1.87662e-05
|  |  | 0.3003295 | 1051.153 | 1.963846e-08 | 1 | 0.99999 | 1.963836e-13 | 2.064293e-10 | 1.963826e-08 | 2.064282e-05
|  |  | 0.3303624 | 1156.269 | 1.963846e-08 | 1 | 0.99999 | 1.963836e-13 | 2.270722e-10 | 1.963826e-08 | 2.270711e-05
|  |  | 0.3633987 | 1271.895 | 1.963846e-08 | 1 | 0.99999 | 1.963836e-13 | 2.497794e-10 | 1.963826e-08 | 2.497782e-05
|  |  | 0.3997385 | 1399.085 | 1.963846e-08 | 1 | 0.99999 | 1.963836e-13 | 2.747573e-10 | 1.963826e-08 | 2.74756e-05
|  |  | 0.4397124 | 1538.993 | 1.963846e-08 | 1 | 0.99999 | 1.963836e-13 | 3.022331e-10 | 1.963826e-08 | 3.022316e-05
|  |  | 0.4836836 | 1692.893 | 1.963846e-08 | 1 | 0.99999 | 1.963836e-13 | 3.324564e-10 | 1.963826e-08 | 3.324547e-05
|  |  | 0.532052 | 1862.182 | 1.963846e-08 | 1 | 0.99999 | 1.963836e-13 | 3.65702e-10 | 1.963826e-08 | 3.657002e-05
|  |  | 0.5852572 | 2048.4 | 1.963846e-08 | 1 | 0.99999 | 1.963836e-13 | 4.022722e-10 | 1.963826e-08 | 4.022702e-05
|  |  | 0.6437829 | 2253.24 | 1.963846e-08 | 1 | 0.99999 | 1.963836e-13 | 4.424995e-10 | 1.963826e-08 | 4.424972e-05
|  |  | 0.7081612 | 2478.564 | 1.963846e-08 | 1 | 0.99999 | 1.963836e-13 | 4.867494e-10 | 1.963826e-08 | 4.86747e-05
|  |  | 0.7789773 | 2726.421 | 1.963846e-08 | 1 | 0.99999 | 1.963836e-13 | 5.354243e-10 | 1.963826e-08 | 5.354217e-05
|  |  | 0.8568751 | 2999.063 | 1.963846e-08 | 1 | 0.99999 | 1.963836e-13 | 5.889668e-10 | 1.963826e-08 | 5.889638e-05
|  |  | 0.9425626 | 3298.969 | 1.963846e-08 | 1 | 0.99999 | 1.963836e-13 | 6.478635e-10 | 1.963826e-08 | 6.478602e-05
|  |  | 1.036819 | 3628.866 | 1.963846e-08 | 1 | 0.99999 | 1.963836e-13 | 7.126498e-10 | 1.963826e-08 | 7.126462e-05
|  |  | 1.140501 | 3991.753 | 1.963846e-08 | 1 | 0.99999 | 1.963836e-13 | 7.839148e-10 | 1.963826e-08 | 7.839109e-05
|  |  | 1.254551 | 4390.928 | 1.963846e-08 | 1 | 0.99999 | 1.963836e-13 | 8.623063e-10 | 1.963826e-08 | 8.623019e-05
|  |  | 1.380006 | 4830.021 | 1.963846e-08 | 1 | 0.99999 | 1.963836e-13 | 9.485369e-10 | 1.963826e-08 | 9.485321e-05
|  |  | 1.518006 | 5313.023 | 1.963846e-08 | 1 | 0.99999 | 1.963836e-13 | 1.043391e-09 | 1.963826e-08 | 0.0001043385
|  |  | 1.669807 | 5844.325 | 1.963846e-08 | 1 | 0.99999 | 1.963836e-13 | 1.14773e-09 | 1.963826e-08 | 0.0001147724
|  |  | 1.836788 | 6428.757 | 1.963846e-08 | 1 | 0.99999 | 1.963836e-13 | 1.262503e-09 | 1.963826e-08 | 0.0001262496
|  |  | 2.020467 | 7071.633 | 1.963846e-08 | 1 | 0.99999 | 1.963836e-13 | 1.388753e-09 | 1.963826e-08 | 0.0001388746
|  |  | 2.222513 | 7778.796 | 1.963846e-08 | 1 | 0.99999 | 1.963836e-13 | 1.527628e-09 | 1.963826e-08 | 0.000152762
|  |  | 2.444765 | 8556.676 | 1.963846e-08 | 1 | 0.99999 | 1.963836e-13 | 1.680391e-09 | 1.963826e-08 | 0.0001680383
|  |  | 2.689241 | 9412.344 | 1.963846e-08 | 1 | 0.99999 | 1.963836e-13 | 1.84843e-09 | 1.963826e-08 | 0.0001848421
|  |  | 2.958165 | 10353.58 | 1.963846e-08 | 1 | 0.99999 | 1.963836e-13 | 2.033273e-09 | 1.963826e-08 | 0.0002033263
|  |  | 3.253982 | 11388.94 | 1.963846e-08 | 1 | 0.99999 | 1.963836e-13 | 2.2366e-09 | 1.963826e-08 | 0.0002236589
|  |  | 3.57938 | 12527.83 | 1.963846e-08 | 1 | 0.99999 | 1.963836e-13 | 2.46026e-09 | 1.963826e-08 | 0.0002460248
|  |  | 3.937318 | 13780.61 | 1.963846e-08 | 1 | 0.99999 | 1.963836e-13 | 2.706286e-09 | 1.963826e-08 | 0.0002706273
|  |  | 4.33105 | 15158.67 | 1.963846e-08 | 1 | 0.99999 | 1.963836e-13 | 2.976915e-09 | 1.963826e-08 | 0.00029769
|  |  | 4.764155 | 16674.54 | 1.963846e-08 | 1 | 0.99999 | 1.963836e-13 | 3.274607e-09 | 1.963826e-08 | 0.000327459
|  |  | 5.24057 | 18342 | 1.963846e-08 | 1 | 0.99999 | 1.963836e-13 | 3.602067e-09 | 1.963826e-08 | 0.0003602049
|  |  | 5.764627 | 20176.19 | 1.963846e-08 | 1 | 0.99999 | 1.963836e-13 | 3.962274e-09 | 1.963826e-08 | 0.0003962254
|  |  | 6.34109 | 22193.81 | 1.963846e-08 | 1 | 0.99999 | 1.963836e-13 | 4.358501e-09 | 1.963826e-08 | 0.000435848
|  |  | 6.975199 | 24413.2 | 1.963846e-08 | 1 | 0.99999 | 1.963836e-13 | 4.794351e-09 | 1.963826e-08 | 0.0004794328
|  |  | 7.672719 | 26854.51 | 1.963846e-08 | 1 | 0.99999 | 1.963836e-13 | 5.273787e-09 | 1.963826e-08 | 0.000527376
|  |  | 8.43999 | 29539.97 | 1.963846e-08 | 1 | 0.99999 | 1.963836e-13 | 5.801165e-09 | 1.963826e-08 | 0.0005801136
|  |  | 9.283989 | 32493.96 | 1.963846e-08 | 1 | 0.99999 | 1.963836e-13 | 6.381282e-09 | 1.963826e-08 | 0.000638125
|  |  | 10.21239 | 35743.36 | 1.963846e-08 | 1 | 0.99999 | 1.963836e-13 | 7.01941e-09 | 1.963826e-08 | 0.0007019375
|  |  | 11.23363 | 39317.7 | 1.963846e-08 | 1 | 0.99999 | 1.963836e-13 | 7.721351e-09 | 1.963826e-08 | 0.0007721312
|  |  | 12.35699 | 43249.46 | 1.963846e-08 | 1 | 0.99999 | 1.963836e-13 | 8.493486e-09 | 1.963826e-08 | 0.0008493444
|  |  | 13.59269 | 47574.41 | 1.963846e-08 | 1 | 0.99999 | 1.963836e-13 | 9.342835e-09 | 1.963826e-08 | 0.0009342788
|  |  | 14.95196 | 52331.85 | 1.963846e-08 | 1 | 0.99999 | 1.963836e-13 | 1.027712e-08 | 1.963826e-08 | 0.001027707
|  |  | 16.44715 | 57565.04 | 1.963846e-08 | 1 | 0.99999 | 1.963836e-13 | 1.130483e-08 | 1.963826e-08 | 0.001130477
|  |  | 18.09187 | 63321.54 | 1.963846e-08 | 1 | 0.99999 | 1.963836e-13 | 1.243531e-08 | 1.963826e-08 | 0.001243525
|  |  | 19.90106 | 69653.7 | 1.963846e-08 | 1 | 0.99999 | 1.963836e-13 | 1.367884e-08 | 1.963826e-08 | 0.001367878
|  |  | 21.89116 | 76619.07 | 1.963846e-08 | 1 | 0.99999 | 1.963836e-13 | 1.504673e-08 | 1.963826e-08 | 0.001504665
|  |  | 24.08028 | 84280.97 | 1.963846e-08 | 1 | 0.99999 | 1.963836e-13 | 1.65514e-08 | 1.963826e-08 | 0.001655132
|  |  | 26.48831 | 92709.07 | 1.963846e-08 | 1 | 0.99999 | 1.963836e-13 | 1.820654e-08 | 1.963826e-08 | 0.001820645
|  |  | 29.13714 | 101980 | 1.963846e-08 | 1 | 0.99999 | 1.963836e-13 | 2.00272e-08 | 1.963826e-08 | 0.00200271
|  |  | 32.05085 | 112178 | 1.963846e-08 | 1 | 0.99999 | 1.963836e-13 | 2.202991e-08 | 1.963826e-08 | 0.002202981
|  |  | 35.25593 | 123395.8 | 1.963846e-08 | 1 | 0.99999 | 1.963836e-13 | 2.423291e-08 | 1.963826e-08 | 0.002423279
|  |  | 38.78153 | 135735.3 | 1.963846e-08 | 1 | 0.99999 | 1.963836e-13 | 2.66562e-08 | 1.963826e-08 | 0.002665606
|  |  | 42.65968 | 149308.9 | 1.963846e-08 | 1 | 0.99999 | 1.963836e-13 | 2.932182e-08 | 1.963826e-08 | 0.002932167
|  |  | 46.92565 | 164239.8 | 1.963846e-08 | 1 | 0.99999 | 1.963836e-13 | 3.2254e-08 | 1.963826e-08 | 0.003225384
|  |  | 51.61821 | 180663.7 | 1.963846e-08 | 1 | 0.99999 | 1.963836e-13 | 3.54794e-08 | 1.963826e-08 | 0.003547922
|  |  | 56.78004 | 198730.1 | 1.963846e-08 | 0.9999999 | 0.99999 | 1.963836e-13 | 3.902734e-08 | 1.963826e-08 | 0.003902714
|  |  | 62.45804 | 218603.1 | 1.963846e-08 | 0.9999999 | 0.99999 | 1.963836e-13 | 4.293007e-08 | 1.963826e-08 | 0.004292986
|  |  | 68.70384 | 240463.4 | 1.963846e-08 | 0.9999999 | 0.99999 | 1.963836e-13 | 4.722308e-08 | 1.963826e-08 | 0.004722284
|  |  | 75.57423 | 264509.8 | 1.963846e-08 | 0.9999999 | 0.99999 | 1.963836e-13 | 5.194539e-08 | 1.963826e-08 | 0.005194513
|  |  | 83.13165 | 290960.8 | 1.963846e-08 | 0.9999999 | 0.99999 | 1.963836e-13 | 5.713992e-08 | 1.963826e-08 | 0.005713964
|  |  | 91.44481 | 320056.8 | 1.963846e-08 | 0.9999999 | 0.99999 | 1.963836e-13 | 6.285392e-08 | 1.963826e-08 | 0.006285361
|  |  | 100.5893 | 352062.5 | 1.963846e-08 | 0.9999999 | 0.99999 | 1.963836e-13 | 6.913931e-08 | 1.963826e-08 | 0.006913897
|  |  | 110.6482 | 387268.8 | 1.963846e-08 | 0.9999999 | 0.99999 | 1.963836e-13 | 7.605324e-08 | 1.963826e-08 | 0.007605286
|  |  | 121.713 | 425995.7 | 1.963846e-08 | 0.9999999 | 0.99999 | 1.963836e-13 | 8.365856e-08 | 1.963826e-08 | 0.008365815
|  |  | 133.8844 | 468595.2 | 1.963846e-08 | 0.9999999 | 0.99999 | 1.963836e-13 | 9.202441e-08 | 1.963826e-08 | 0.009202396
|  |  | 147.2728 | 515454.8 | 1.963846e-08 | 0.9999999 | 0.99999 | 1.963836e-13 | 1.012269e-07 | 1.963826e-08 | 0.01012264
|  |  | 162.0001 | 567000.2 | 1.963846e-08 | 0.9999999 | 0.99999 | 1.963836e-13 | 1.113495e-07 | 1.963826e-08 | 0.0111349
|  |  | 178.2001 | 623700.3 | 1.963846e-08 | 0.9999998 | 0.99999 | 1.963835e-13 | 1.224845e-07 | 1.963826e-08 | 0.01224839
|  |  | 196.0201 | 686070.3 | 1.963846e-08 | 0.9999998 | 0.99999 | 1.963835e-13 | 1.347329e-07 | 1.963826e-08 | 0.01347323
|  |  | 215.6221 | 754677.3 | 1.963846e-08 | 0.9999998 | 0.99999 | 1.963835e-13 | 1.482062e-07 | 1.963826e-08 | 0.01482055
|  |  | 237.1843 | 830145 | 1.963846e-08 | 0.9999998 | 0.99999 | 1.963835e-13 | 1.630268e-07 | 1.963826e-08 | 0.01630261
|  |  | 260.9027 | 913159.5 | 1.963846e-08 | 0.9999998 | 0.99999 | 1.963835e-13 | 1.793295e-07 | 1.963826e-08 | 0.01793287
|  |  | 286.993 | 1004475.5 | 1.963846e-08 | 0.9999997 | 0.99999 | 1.963835e-13 | 1.972625e-07 | 1.963826e-08 | 0.01972615
|  |  | 315.6923 | 1104923.0 | 1.963846e-08 | 0.9999997 | 0.99999 | 1.963835e-13 | 2.169887e-07 | 1.963826e-08 | 0.02169877
|  |  | 347.2615 | 1215415.4 | 1.963846e-08 | 0.9999997 | 0.99999 | 1.963835e-13 | 2.386876e-07 | 1.963826e-08 | 0.02386865
|  |  | 381.9877 | 1336956.9 | 1.963846e-08 | 0.9999996 | 0.99999 | 1.963835e-13 | 2.625563e-07 | 1.963826e-08 | 0.02625551
|  |  | 420.1865 | 1470652.6 | 1.963846e-08 | 0.9999996 | 0.99999 | 1.963835e-13 | 2.88812e-07 | 1.963826e-08 | 0.02888106
|  |  | 462.2051 | 1617717.8 | 1.963846e-08 | 0.9999996 | 0.99999 | 1.963834e-13 | 3.176931e-07 | 1.963826e-08 | 0.03176917
|  |  | 508.4256 | 1779489.6 | 1.963846e-08 | 0.9999995 | 0.99999 | 1.963834e-13 | 3.494624e-07 | 1.963826e-08 | 0.03494609
|  |  | 559.2682 | 1957438.6 | 1.963846e-08 | 0.9999995 | 0.99999 | 1.963834e-13 | 3.844087e-07 | 1.963826e-08 | 0.03844069
|  |  | 615.195 | 2153182.4 | 1.963846e-08 | 0.9999994 | 0.99999 | 1.963834e-13 | 4.228495e-07 | 1.963826e-08 | 0.04228476
|  |  | 676.7145 | 2368500.7 | 1.963846e-08 | 0.9999994 | 0.99999 | 1.963834e-13 | 4.651344e-07 | 1.963826e-08 | 0.04651324
|  |  | 744.3859 | 2605350.8 | 1.963846e-08 | 0.9999993 | 0.99999 | 1.963833e-13 | 5.116479e-07 | 1.963826e-08 | 0.05116456
|  |  | 818.8245 | 2865885.8 | 1.963846e-08 | 0.9999992 | 0.99999 | 1.963833e-13 | 5.628126e-07 | 1.963826e-08 | 0.05628102
|  |  | 900.707 | 3152474.4 | 1.963846e-08 | 0.9999992 | 0.99999 | 1.963833e-13 | 6.190938e-07 | 1.963826e-08 | 0.06190912
|  |  | 990.7777 | 3467721.9 | 1.963846e-08 | 0.9999991 | 0.99999 | 1.963833e-13 | 6.810032e-07 | 1.963826e-08 | 0.06810003
|  |  | 1089.855 | 3814494.0 | 1.963846e-08 | 0.999999 | 0.99999 | 1.963832e-13 | 7.491034e-07 | 1.963826e-08 | 0.07491004
|  |  | 1198.841 | 4195943.4 | 1.963846e-08 | 0.9999989 | 0.99999 | 1.963832e-13 | 8.240137e-07 | 1.963826e-08 | 0.08240104
|  |  | 1318.725 | 4615537.8 | 1.963846e-08 | 0.9999988 | 0.99999 | 1.963831e-13 | 9.064149e-07 | 1.963826e-08 | 0.09064114
|  |  | 1450.598 | 5077091.6 | 1.963846e-08 | 0.9999987 | 0.99999 | 1.963831e-13 | 9.970563e-07 | 1.963826e-08 | 0.09970526
|  |  | 1595.657 | 5584800.7 | 1.963846e-08 | 0.9999985 | 0.99999 | 1.96383e-13 | 1.096762e-06 | 1.963826e-08 | 0.1096758
|  |  | 1755.223 | 6143280.8 | 1.963846e-08 | 0.9999984 | 0.99999 | 1.96383e-13 | 1.206438e-06 | 1.963826e-08 | 0.1206434
|  |  | 1930.745 | 6757608.9 | 1.963846e-08 | 0.9999982 | 0.99999 | 1.963829e-13 | 1.327081e-06 | 1.963826e-08 | 0.1327077
|  |  | 2123.82 | 7433369.8 | 1.963846e-08 | 0.9999981 | 0.99999 | 1.963828e-13 | 1.459789e-06 | 1.963826e-08 | 0.1459785
|  |  | 2336.202 | 8176706.7 | 1.963846e-08 | 0.9999979 | 0.99999 | 1.963828e-13 | 1.605768e-06 | 1.963826e-08 | 0.1605763
|  |  | 2569.822 | 8994377.4 | 1.963846e-08 | 0.9999976 | 0.99999 | 1.963827e-13 | 1.766344e-06 | 1.963826e-08 | 0.1766339
|  |  | 2826.804 | 9893815.1 | 1.963846e-08 | 0.9999974 | 0.99999 | 1.963826e-13 | 1.942978e-06 | 1.963826e-08 | 0.1942973
|  |  | 3109.485 | 10883196.7 | 1.963846e-08 | 0.9999972 | 0.99999 | 1.963825e-13 | 2.137276e-06 | 1.963826e-08 | 0.2137271
|  |  | 3420.433 | 11971516.3 | 1.963846e-08 | 0.9999969 | 0.99999 | 1.963824e-13 | 2.351003e-06 | 1.963826e-08 | 0.2350998
|  |  | 3762.477 | 13168668.0 | 1.963846e-08 | 0.9999966 | 0.99999 | 1.963823e-13 | 2.586102e-06 | 1.963826e-08 | 0.2586098
|  |  | 4138.724 | 14485534.8 | 1.963846e-08 | 0.9999962 | 0.99999 | 1.963821e-13 | 2.844711e-06 | 1.963826e-08 | 0.2844707
|  |  | 4552.597 | 15934088.2 | 1.963846e-08 | 0.9999958 | 0.99999 | 1.96382e-13 | 3.129181e-06 | 1.963826e-08 | 0.3129178
|  |  | 5007.856 | 17527497.1 | 1.963846e-08 | 0.9999954 | 0.99999 | 1.963818e-13 | 3.442098e-06 | 1.963826e-08 | 0.3442096
|  |  | 5508.642 | 19280246.8 | 1.963846e-08 | 0.999995 | 0.99999 | 1.963816e-13 | 3.786306e-06 | 1.963826e-08 | 0.3786306
|  |  | 6059.506 | 21208271.4 | 1.963846e-08 | 0.9999944 | 0.99999 | 1.963814e-13 | 4.164935e-06 | 1.963826e-08 | 0.4164936
|  |  | 6665.457 | 23329098.6 | 1.963846e-08 | 0.9999939 | 0.99999 | 1.963812e-13 | 4.581426e-06 | 1.963826e-08 | 0.458143
|  |  | 7332.002 | 25662008.4 | 1.963846e-08 | 0.9999933 | 0.99999 | 1.96381e-13 | 5.039566e-06 | 1.963826e-08 | 0.5039573
|  |  | 8065.203 | 28228209.3 | 1.963846e-08 | 0.9999926 | 0.99999 | 1.963807e-13 | 5.543519e-06 | 1.963826e-08 | 0.554353
|  |  | 8871.723 | 31051030.2 | 1.963846e-08 | 0.9999919 | 0.99999 | 1.963804e-13 | 6.097866e-06 | 1.963826e-08 | 0.6097883
|  |  | 9758.895 | 34156133.2 | 1.963846e-08 | 0.9999911 | 0.99999 | 1.963801e-13 | 6.707648e-06 | 1.963826e-08 | 0.6707671
|  |  | 10734.78 | 37571746.5 | 1.963846e-08 | 0.9999902 | 0.99999 | 1.963797e-13 | 7.378406e-06 | 1.963826e-08 | 0.7378438
|  |  | 11808.26 | 41328921.2 | 1.963846e-08 | 0.9999892 | 0.99999 | 1.963794e-13 | 8.116239e-06 | 1.963826e-08 | 0.8116282
|  |  | 12989.09 | 45461813.3 | 1.963846e-08 | 0.9999881 | 0.99999 | 1.963789e-13 | 8.927854e-06 | 1.963826e-08 | 0.892791
|  |  | 14288 | 50007994.6 | 1.963846e-08 | 0.9999869 | 0.99999 | 1.963785e-13 | 9.820628e-06 | 1.963826e-08 | 0.9820702
|  |  | 15716.8 | 55008794.1 | 1.963846e-08 | 0.9999856 | 0.99999 | 1.96378e-13 | 1.080268e-05 | 1.963826e-08 | 1.080277
|  |  | 17288.48 | 60509673.5 | 1.963846e-08 | 0.9999842 | 0.99999 | 1.963774e-13 | 1.188293e-05 | 1.963826e-08 | 1.188305
|  |  | 19017.33 | 66560640.9 | 1.963846e-08 | 0.9999826 | 0.99999 | 1.963768e-13 | 1.30712e-05 | 1.963826e-08 | 1.307135
|  |  | 20919.06 | 73216705.0 | 1.963846e-08 | 0.9999808 | 0.99999 | 1.963761e-13 | 1.43783e-05 | 1.963826e-08 | 1.437849
|  |  | 23010.96 | 80538375.5 | 1.963846e-08 | 0.9999789 | 0.99999 | 1.963753e-13 | 1.58161e-05 | 1.963826e-08 | 1.581634
|  |  | 25312.06 | 88592213.0 | 1.963846e-08 | 0.9999768 | 0.99999 | 1.963745e-13 | 1.739767e-05 | 1.963826e-08 | 1.739797
|  |  | 27843.27 | 97451434.3 | 1.963846e-08 | 0.9999745 | 0.99999 | 1.963736e-13 | 1.91374e-05 | 1.963826e-08 | 1.913777
|  |  | 30627.59 | 107196577.7 | 1.963846e-08 | 0.9999719 | 0.99999 | 1.963726e-13 | 2.105109e-05 | 1.963826e-08 | 2.105155
|  |  | 33690.35 | 117916235.5 | 1.963846e-08 | 0.9999691 | 0.99999 | 1.963715e-13 | 2.315614e-05 | 1.963826e-08 | 2.31567
|  |  | 37059.39 | 129707859.1 | 1.963846e-08 | 0.999966 | 0.99999 | 1.963703e-13 | 2.547167e-05 | 1.963826e-08 | 2.547237
|  |  | 40765.33 | 142678645.0 | 1.963846e-08 | 0.9999626 | 0.99999 | 1.963689e-13 | 2.801875e-05 | 1.963826e-08 | 2.801961
|  |  | 44841.86 | 156946509.5 | 1.963846e-08 | 0.9999589 | 0.99999 | 1.963675e-13 | 3.082052e-05 | 1.963826e-08 | 3.082157
|  |  | 49326.05 | 172641160.4 | 1.963846e-08 | 0.9999548 | 0.99999 | 1.963659e-13 | 3.390244e-05 | 1.963826e-08 | 3.390373
|  |  | 54258.65 | 189905276.5 | 1.963846e-08 | 0.9999503 | 0.99999 | 1.963641e-13 | 3.729252e-05 | 1.963826e-08 | 3.72941
|  |  | 59684.52 | 208895804.1 | 1.963846e-08 | 0.9999453 | 0.99999 | 1.963621e-13 | 4.102158e-05 | 1.963826e-08 | 4.102351
|  |  | 65652.97 | 229785384.5 | 1.963846e-08 | 0.9999398 | 0.99999 | 1.9636e-13 | 4.51235e-05 | 1.963826e-08 | 4.512586
|  |  | 72218.26 | 252763923.0 | 1.963846e-08 | 0.9999338 | 0.99999 | 1.963576e-13 | 4.963556e-05 | 1.963826e-08 | 4.963844
|  |  | 79440.09 | 278040315.3 | 1.963846e-08 | 0.9999272 | 0.99999 | 1.96355e-13 | 5.459878e-05 | 1.963826e-08 | 5.460229
|  |  | 87384.1 | 305844346.8 | 1.963846e-08 | 0.9999199 | 0.99999 | 1.963522e-13 | 6.005824e-05 | 1.963826e-08 | 6.006252