## POIATE
Time(h) | Epsxx (mm/mm) | Fit | Eps_rate (/h) | Secondary Avg
1.35321 | 4.758949e-05 |  |  | 7.955748e-05
1.35321 | 0.007797976 |  |  | 7.955748e-05
24.93117 | 0.01180815 |  | 0.0001700815 | 7.955748e-05
57.9403 | 0.01688788 |  | 0.0001538887 | 7.955748e-05
100.3806 | 0.02196816 |  | 0.000119704 | 7.955748e-05
147.5365 | 0.0265142 |  | 9.640438e-05 | 7.955748e-05
211.197 | 0.0321302 |  | 8.821804e-05 | 7.955748e-05
274.8575 | 0.03747895 |  | 8.401991e-05 | 7.955748e-05
505.9215 | 0.05673455 | 0.05673455 | 8.33345e-05 | 7.955748e-05
659.1782 | 0.06796804 | 0.06796804 | 7.329854e-05 | 7.955748e-05
788.8569 | 0.07839842 | 0.07839842 | 8.043242e-05 | 7.955748e-05
894.9577 | 0.08642215 | 0.08642215 | 7.562366e-05 | 7.955748e-05
1052.93 | 0.09845768 | 0.09845768 | 7.618759e-05 | 7.955748e-05
1286.352 | 0.1166444 | 0.1166444 | 7.791355e-05 | 7.955748e-05
1449.04 | 0.1297492 | 0.1297492 | 8.05519e-05 | 7.955748e-05
1548.067 | 0.1385743 | 0.1385743 | 8.911764e-05 | 7.955748e-05
1677.746 | 0.1506082 |  | 9.279781e-05 | 7.955748e-05
1760.269 | 0.1596996 |  | 0.0001101682 | 7.955748e-05
1821.042 | 0.1660395 |  | 0.0001043198 | 7.955748e-05
1865.387 | 0.1714552 |  | 0.000122126 | 7.955748e-05
1916.555 | 0.1776445 |  | 0.0001209634 | 7.955748e-05
1949.529 | 0.1820285 |  | 0.0001329498 | 7.955748e-05
1976.818 | 0.1860255 |  | 0.000146467 | 7.955748e-05
2022.301 | 0.1933745 |  | 0.0001615803 | 7.955748e-05
2068.92 | 0.2030435 |  | 0.0002074039 | 7.955748e-05
2099.62 | 0.2097473 |  | 0.0002183599 | 7.955748e-05
2116.676 | 0.2147747 |  | 0.0002947658 | 7.955748e-05
2132.595 | 0.219931 |  | 0.0003239128 | 7.955748e-05
2.20993e-08

## Sheet4
Time(h) | Epsyy
-0.00027777768 | 0
0.27777768 | 0.000500025
0.61111104 | 0.000500054
1.01111112 | 0.00050009
1.49111112 | 0.000500133
2.06711112 | 0.000500184
2.7583104 | 0.000500246
3.5877504 | 0.000500319
4.5830784 | 0.000500408
5.777472 | 0.000500514
7.2107448 | 0.000500642
8.9306712 | 0.000500795
10.9945848 | 0.000500979
13.4712792 | 0.000501199
16.443312 | 0.000501464
20.0097528 | 0.000501781
24.289488 | 0.000502162
29.425152 | 0.00050262
35.587968 | 0.000503168
42.983328 | 0.000503827
51.857784 | 0.000504617
62.507112 | 0.000505565
75.28632 | 0.000506703
90.62136 | 0.000508068
109.023408 | 0.000509706
131.105856 | 0.000511672
157.604808 | 0.000514031
189.403536 | 0.000516862
227.562024 | 0.00052026
273.35232 | 0.000524336
328.30032 | 0.000529228
394.2384 | 0.000535099
473.36376 | 0.000542143
568.31424 | 0.000550597
682.25496 | 0.000560741
818.98368 | 0.000572913
983.05824 | 0.000587521
1179.94752 | 0.00060505
1416.2148 | 0.000626084
1652.48208 | 0.000647119
1888.74936 | 0.000668154
2125.01664 | 0.000689188
2361.28392 | 0.000710223
2597.5512 | 0.000731258
2833.8192 | 0.000752293
3070.0848 | 0.000773327
3306.3528 | 0.000794362
3542.6208 | 0.000815397
3778.8888 | 0.000836431
4015.1544 | 0.000857466
4251.4224 | 0.000878501
4487.6904 | 0.000899535
4723.956 | 0.00092057
4960.224 | 0.000941605
5196.492 | 0.000962639
5432.76 | 0.000983674
5669.0256 | 0.00100471
5905.2936 | 0.00102574
6141.5616 | 0.00104678
16.3888896 | 0.00319964
16.6666656 | 0.00324031
16.944444 | 0.00328098
17.2222224 | 0.00332165
17.5000008 | 0.00336233
17.7777768 | 0.003403
18.0555552 | 0.00344367
18.3333336 | 0.00348434
18.611112 | 0.00352501
18.888888 | 0.00356568
19.1666664 | 0.00360636
19.4444448 | 0.00364703
19.7222232 | 0.0036877
19.9999992 | 0.00372837
20.2777776 | 0.00376904
20.555556 | 0.00380972
20.8333344 | 0.00385039
21.1111104 | 0.00389106
21.3888888 | 0.00393173
21.6666672 | 0.0039724
21.9444456 | 0.00401308
22.2222216 | 0.00405375
22.5 | 0.00409442
22.7777784 | 0.00413509
23.0555544 | 0.00417576
23.3333328 | 0.00421643
23.6111112 | 0.00425711
23.8888896 | 0.00429778
24.166656 | 0.00433845
24.444456 | 0.00437912
24.722232 | 0.00441979
25.000008 | 0.00446047
25.277784 | 0.00450114
25.55556 | 0.00454181
25.833336 | 0.00458248
26.111112 | 0.00462315
26.388888 | 0.00466382
26.666664 | 0.0047045
26.94444 | 0.00474517
27.222216 | 0.00478584
27.499992 | 0.00482651
27.777768 | 0.00486718
28.055544 | 0.00490786
28.333344 | 0.00494853
28.61112 | 0.0049892
28.888896 | 0.00502987
29.166672 | 0.00507054
29.444448 | 0.00511121
29.722224 | 0.00515189
30 | 0.00519256
30.277776 | 0.00523323
30.555552 | 0.0052739
30.833328 | 0.00531457
31.111104 | 0.00535525
31.38888 | 0.00539592
31.666656 | 0.00543659
31.944456 | 0.00547726
32.222232 | 0.00551793
32.500008 | 0.0055586
32.777784 | 0.00559928
33.05556 | 0.00563995
33.333336 | 0.00568062
33.611112 | 0.00572129
33.888888 | 0.00576196
34.166664 | 0.00580264
34.44444 | 0.00584331
34.722216 | 0.00588398
34.999992 | 0.00592465
35.277768 | 0.00596532
35.555544 | 0.006006
35.833344 | 0.00604667
36.11112 | 0.00608734
36.388896 | 0.00612801
36.666672 | 0.00616868
36.944448 | 0.00620935
37.222224 | 0.00625003
37.5 | 0.0062907
37.777776 | 0.00633137
38.055552 | 0.00637204
38.333328 | 0.00641271
38.611104 | 0.00645339
38.88888 | 0.00649406
39.166656 | 0.00653473
39.444456 | 0.0065754
39.722232 | 0.00661607
40.000008 | 0.00665674
40.277784 | 0.00669742
40.55556 | 0.00673809
40.833336 | 0.00677876
41.111112 | 0.00681943
41.388888 | 0.0068601
41.666664 | 0.00690078
41.94444 | 0.00694145
42.222216 | 0.00698212
42.499992 | 0.00702279
42.777768 | 0.00706346
43.055544 | 0.00710413
43.333344 | 0.00714481
43.61112 | 0.00718548
43.888896 | 0.00722615
44.166672 | 0.00726682
44.444448 | 0.00730749
44.722224 | 0.00734817
45 | 0.00738884
45.277776 | 0.00742951
45.555552 | 0.00747018
45.833328 | 0.00751085
46.111104 | 0.00755152
46.38888 | 0.0075922
46.666656 | 0.00763287
46.944456 | 0.00767354
47.222232 | 0.00771421
47.500008 | 0.00775488
47.777784 | 0.00779556
48.05556 | 0.00783623
48.333336 | 0.0078769
48.611112 | 0.00791757
48.888888 | 0.00795824
49.166664 | 0.00799891
49.44444 | 0.00803959
49.722216 | 0.00808026
49.999992 | 0.00812093
50.277768 | 0.0081616
50.555544 | 0.00820227
50.833344 | 0.00824295
51.11112 | 0.00828362
51.388896 | 0.00832429
51.666672 | 0.00836496
51.944448 | 0.00840563
52.222224 | 0.0084463
52.5 | 0.00848698
52.777776 | 0.00852765
53.055552 | 0.00856832
53.333328 | 0.00860899
53.611104 | 0.00864966
53.88888 | 0.00869034
54.166656 | 0.00873101
54.444456 | 0.00877168
54.722232 | 0.00881235
55.000008 | 0.00885302
55.277784 | 0.0088937
55.55556 | 0.00893437
55.833336 | 0.00897504
56.111112 | 0.00901571
56.388888 | 0.00905638
56.666664 | 0.00909705
56.94444 | 0.00913773
57.222216 | 0.0091784
57.499992 | 0.00921907
57.777768 | 0.00925974
58.055544 | 0.00930041
58.333344 | 0.00934109
58.61112 | 0.00938176
58.888896 | 0.00942243
59.166672 | 0.0094631
59.444448 | 0.00950377
59.722224 | 0.00954444
60 | 0.00958512
60.277776 | 0.00962579
60.555552 | 0.00966646
60.833328 | 0.00970713
61.111104 | 0.0097478
61.38888 | 0.00978848
61.666656 | 0.00982915
61.944456 | 0.00986982
62.222232 | 0.00991049
62.500008 | 0.00995116
62.777784 | 0.00999183
63.05556 | 0.0100325
63.333336 | 0.0100732
63.611112 | 0.0101139
63.888888 | 0.0101545
64.166664 | 0.0101952
64.44444 | 0.0102359
64.722216 | 0.0102765
64.999992 | 0.0103172
65.277768 | 0.0103579
65.555544 | 0.0103986
65.833344 | 0.0104392
66.11112 | 0.0104799
66.388896 | 0.0105206
66.666672 | 0.0105612
66.944448 | 0.0106019
67.222224 | 0.0106426
67.5 | 0.0106833
67.777776 | 0.0107239
68.055552 | 0.0107646
68.333328 | 0.0108053
68.611104 | 0.0108459
68.88888 | 0.0108866
69.166656 | 0.0109273
69.444456 | 0.010968
69.722232 | 0.0110086
70.000008 | 0.0110493
70.277784 | 0.01109
70.55556 | 0.0111306
70.833336 | 0.0111713
71.111112 | 0.011212
71.388888 | 0.0112527
71.666664 | 0.0112933
71.94444 | 0.011334
72.222216 | 0.0113747
72.499992 | 0.0114153
72.777768 | 0.011456
73.055544 | 0.0114967
73.333344 | 0.0115374
73.61112 | 0.011578
73.888896 | 0.0116187
74.166672 | 0.0116594
74.444448 | 0.0117001
74.722224 | 0.0117407
75 | 0.0117814
75.277776 | 0.0118221
75.555552 | 0.0118627
75.833328 | 0.0119034
76.111104 | 0.0119441
76.38888 | 0.0119848
76.666656 | 0.0120254
76.944456 | 0.0120661
77.222232 | 0.0121068
77.500008 | 0.0121474
77.777784 | 0.0121881
78.05556 | 0.0122288
78.333336 | 0.0122695
78.611112 | 0.0123101
78.888888 | 0.0123508
79.166664 | 0.0123915
79.44444 | 0.0124321
79.722216 | 0.0124728
79.999992 | 0.0125135
80.277768 | 0.0125542
80.555544 | 0.0125948
80.833344 | 0.0126355
81.11112 | 0.0126762
81.388896 | 0.0127168
81.666672 | 0.0127575
81.944448 | 0.0127982
82.222224 | 0.0128389
82.5 | 0.0128795
82.777776 | 0.0129202
83.055552 | 0.0129609
83.333328 | 0.0130016
83.611104 | 0.0130422
83.88888 | 0.0130829
84.166656 | 0.0131236
84.444456 | 0.0131642
84.722232 | 0.0132049
85.000008 | 0.0132456
85.277784 | 0.0132863
85.55556 | 0.0133269
85.833336 | 0.0133676
86.111112 | 0.0134083
86.388888 | 0.0134489
86.666664 | 0.0134896
86.94444 | 0.0135303
87.222216 | 0.013571
87.499992 | 0.0136116
87.777768 | 0.0136523
88.055544 | 0.013693
88.333344 | 0.0137336
88.61112 | 0.0137743
88.888896 | 0.013815
89.166672 | 0.0138557
89.444448 | 0.0138963
89.722224 | 0.013937
90 | 0.0139777
90.277776 | 0.0140183
90.555552 | 0.014059
90.833328 | 0.0140997
91.111104 | 0.0141404
91.38888 | 0.014181
91.666656 | 0.0142217
91.944456 | 0.0142624
92.222232 | 0.014303
92.500008 | 0.0143437
92.777784 | 0.0143844
93.05556 | 0.0144251
93.333336 | 0.0144657
93.611112 | 0.0145064
93.888888 | 0.0145471
94.166664 | 0.0145878
94.44444 | 0.0146284
94.722216 | 0.0146691
94.999992 | 0.0147098
95.277768 | 0.0147504
95.555544 | 0.0147911
95.833344 | 0.0148318
96.11112 | 0.0148725
96.388896 | 0.0149131
96.666672 | 0.0149538
96.944448 | 0.0149945
97.222224 | 0.0150351
97.5 | 0.0150758
97.777776 | 0.0151165
98.055552 | 0.0151572
98.333328 | 0.0151978
98.611104 | 0.0152385
98.88888 | 0.0152792
99.166656 | 0.0153198
99.444456 | 0.0153605
99.722232 | 0.0154012
100.000008 | 0.0154419
100.277784 | 0.0154825
100.55556 | 0.0155232
100.833336 | 0.0155639
101.111112 | 0.0156045
101.388888 | 0.0156452
101.666664 | 0.0156859
101.94444 | 0.0157266
102.222216 | 0.0157672
102.499992 | 0.0158079
102.777768 | 0.0158486
103.055544 | 0.0158893
103.333344 | 0.0159299
103.61112 | 0.0159706
103.888896 | 0.0160113
104.166672 | 0.0160519
104.444448 | 0.0160926
104.722224 | 0.0161333
105 | 0.016174
105.277776 | 0.0162146
105.555552 | 0.0162553
105.833328 | 0.016296
106.111104 | 0.0163366
106.38888 | 0.0163773
106.666656 | 0.016418
106.944456 | 0.0164587
107.222232 | 0.0164993
107.500008 | 0.01654
107.777784 | 0.0165807
108.05556 | 0.0166213
108.333336 | 0.016662
108.611112 | 0.0167027
108.888888 | 0.0167434
109.166664 | 0.016784
109.44444 | 0.0168247
109.722216 | 0.0168654
109.999992 | 0.016906
110.277768 | 0.0169467
110.555544 | 0.0169874
110.833344 | 0.0170281
111.11112 | 0.0170687
111.388896 | 0.0171094
111.666672 | 0.0171501
111.944448 | 0.0171907
112.222224 | 0.0172314
112.5 | 0.0172721
112.777776 | 0.0173128
113.055552 | 0.0173534
113.333328 | 0.0173941
113.611104 | 0.0174348
113.88888 | 0.0174755
114.166656 | 0.0175161
114.444456 | 0.0175568
114.722232 | 0.0175975
115.000008 | 0.0176381
115.277784 | 0.0176788
115.55556 | 0.0177195
115.833336 | 0.0177602
116.111112 | 0.0178008
116.388888 | 0.0178415
116.666664 | 0.0178822
116.94444 | 0.0179228
117.222216 | 0.0179635
117.499992 | 0.0180042
117.777768 | 0.0180449
118.055544 | 0.0180855
118.333344 | 0.0181262
118.61112 | 0.0181669
118.888896 | 0.0182075
119.166672 | 0.0182482
119.444448 | 0.0182889
119.722224 | 0.0183296
120 | 0.0183702
120.277776 | 0.0184109
120.555552 | 0.0184516
120.833328 | 0.0184922
121.111104 | 0.0185329
121.38888 | 0.0185736
121.666656 | 0.0186143
121.944456 | 0.0186549
122.222232 | 0.0186956
122.500008 | 0.0187363
122.777784 | 0.018777
123.05556 | 0.0188176
123.333336 | 0.0188583
123.611112 | 0.018899
123.888888 | 0.0189396
124.166664 | 0.0189803
124.44444 | 0.019021
124.722216 | 0.0190617
124.999992 | 0.0191023
125.277768 | 0.019143
125.555544 | 0.0191837
125.833344 | 0.0192243
126.11112 | 0.019265
126.388896 | 0.0193057
126.666672 | 0.0193464
126.944448 | 0.019387
127.222224 | 0.0194277
127.5 | 0.0194684
127.777776 | 0.019509
128.055552 | 0.0195497
128.333328 | 0.0195904
128.611104 | 0.0196311
128.88888 | 0.0196717
129.166656 | 0.0197124
129.444456 | 0.0197531
129.722232 | 0.0197937
130.000008 | 0.0198344
130.277784 | 0.0198751
130.55556 | 0.0199158
130.833336 | 0.0199564
131.111112 | 0.0199971
131.388888 | 0.0200378
131.666664 | 0.0200784
131.94444 | 0.0201191
132.222216 | 0.0201598
132.499992 | 0.0202005
132.777768 | 0.0202411
133.055544 | 0.0202818
133.333344 | 0.0203225
133.61112 | 0.0203632
133.888896 | 0.0204038
134.166672 | 0.0204445
134.444448 | 0.0204852
134.722224 | 0.0205258
135 | 0.0205665
135.277776 | 0.0206072
135.555552 | 0.0206479
135.833328 | 0.0206885
136.111104 | 0.0207292
136.38888 | 0.0207699
136.666656 | 0.0208105
136.944456 | 0.0208512
137.222232 | 0.0208919
137.500008 | 0.0209326
137.777784 | 0.0209732
138.05556 | 0.0210139
138.333336 | 0.0210546
138.611112 | 0.0210952
138.888888 | 0.0211359
139.166664 | 0.0211766
139.44444 | 0.0212173
139.722216 | 0.0212579
139.999992 | 0.0212986
140.277768 | 0.0213393
140.555544 | 0.0213799
140.833344 | 0.0214206
141.11112 | 0.0214613
141.388896 | 0.021502
141.666672 | 0.0215426
141.944448 | 0.0215833
142.222224 | 0.021624
142.5 | 0.0216647
142.777776 | 0.0217053
143.055552 | 0.021746
143.333328 | 0.0217867
143.611104 | 0.0218273
143.88888 | 0.021868
144.166656 | 0.0219087
144.444456 | 0.0219494
144.722232 | 0.02199
145.000008 | 0.0220307
145.277784 | 0.0220714
145.55556 | 0.022112
145.833336 | 0.0221527
146.111112 | 0.0221934
146.388888 | 0.0222341
146.666664 | 0.0222747
146.94444 | 0.0223154
147.222216 | 0.0223561
147.499992 | 0.0223967
147.777768 | 0.0224374
148.055544 | 0.0224781
148.333344 | 0.0225188
148.61112 | 0.0225594
148.888896 | 0.0226001
149.166672 | 0.0226408
149.444448 | 0.0226814
149.722224 | 0.0227221
150 | 0.0227628
150.277776 | 0.0228035
150.555552 | 0.0228441
150.833328 | 0.0228848
151.111104 | 0.0229255
151.38888 | 0.0229661
151.666656 | 0.0230068
151.944456 | 0.0230475
152.222232 | 0.0230882
152.500008 | 0.0231288
152.777784 | 0.0231695
153.05556 | 0.0232102
153.333336 | 0.0232509
153.611112 | 0.0232915
153.888888 | 0.0233322
154.166664 | 0.0233729
154.44444 | 0.0234135
154.722216 | 0.0234542
154.999992 | 0.0234949
155.277768 | 0.0235356
155.555544 | 0.0235762
155.833344 | 0.0236169
156.11112 | 0.0236576
156.388896 | 0.0236982
156.666672 | 0.0237389
156.944448 | 0.0237796
157.222224 | 0.0238203
157.5 | 0.0238609
157.777776 | 0.0239016
158.055552 | 0.0239423
158.333328 | 0.0239829
158.611104 | 0.0240236
158.88888 | 0.0240643
159.166656 | 0.024105
159.444456 | 0.0241456
159.722232 | 0.0241863
160.000008 | 0.024227
160.277784 | 0.0242676
160.55556 | 0.0243083
160.833336 | 0.024349
161.111112 | 0.0243897
161.388888 | 0.0244303
161.666664 | 0.024471
161.94444 | 0.0245117
162.222216 | 0.0245524
162.499992 | 0.024593
162.777768 | 0.0246337
163.055544 | 0.0246744
163.333344 | 0.024715
163.61112 | 0.0247557
163.888896 | 0.0247964
164.166672 | 0.0248371
164.444448 | 0.0248777
164.722224 | 0.0249184
165 | 0.0249591
165.277776 | 0.0249997
165.555552 | 0.0250404
165.833328 | 0.0250811
166.111104 | 0.0251218
166.38888 | 0.0251624
166.666656 | 0.0252031
166.944456 | 0.0252438
167.222232 | 0.0252844
167.500008 | 0.0253251
167.777784 | 0.0253658
168.05556 | 0.0254065
168.333336 | 0.0254471
168.611112 | 0.0254878
168.888888 | 0.0255285
169.166664 | 0.0255691
169.44444 | 0.0256098
169.722216 | 0.0256505
169.999992 | 0.0256912
170.277768 | 0.0257318
170.555544 | 0.0257725
170.833344 | 0.0258132
171.11112 | 0.0258538
171.388896 | 0.0258945
171.666672 | 0.0259352
171.944448 | 0.0259759
172.222224 | 0.0260165
172.5 | 0.0260572
172.777776 | 0.0260979
173.055552 | 0.0261386
173.333328 | 0.0261792
173.611104 | 0.0262199
173.88888 | 0.0262606
174.166656 | 0.0263012
174.444456 | 0.0263419
174.722232 | 0.0263826
175.000008 | 0.0264233
175.277784 | 0.0264639
175.55556 | 0.0265046
175.833336 | 0.0265453
176.111112 | 0.0265859
176.388888 | 0.0266266
176.666664 | 0.0266673
176.94444 | 0.026708
177.222216 | 0.0267486
177.499992 | 0.0267893
177.777768 | 0.02683
178.055544 | 0.0268706
178.333344 | 0.0269113
178.61112 | 0.026952
178.888896 | 0.0269927
179.166672 | 0.0270333
179.444448 | 0.027074
179.722224 | 0.0271147
180 | 0.0271553
180.277776 | 0.027196
180.555552 | 0.0272367
180.833328 | 0.0272774
181.111104 | 0.027318
181.38888 | 0.0273587
181.666656 | 0.0273994
181.944456 | 0.0274401
182.222232 | 0.0274807
182.500008 | 0.0275214
182.777784 | 0.0275621
183.05556 | 0.0276027
183.333336 | 0.0276434
183.611112 | 0.0276841
183.888888 | 0.0277248
184.166664 | 0.0277654
184.44444 | 0.0278061
184.722216 | 0.0278468
184.999992 | 0.0278874
185.277768 | 0.0279281
185.555544 | 0.0279688
185.833344 | 0.0280095
186.11112 | 0.0280501
186.388896 | 0.0280908
186.666672 | 0.0281315
186.944448 | 0.0281721
187.222224 | 0.0282128
187.5 | 0.0282535
187.777776 | 0.0282942
188.055552 | 0.0283348
188.333328 | 0.0283755
188.611104 | 0.0284162
188.88888 | 0.0284568
189.166656 | 0.0284975
189.444456 | 0.0285382
189.722232 | 0.0285789
190.000008 | 0.0286195
190.277784 | 0.0286602
190.55556 | 0.0287009
190.833336 | 0.0287415
191.111112 | 0.0287822
191.388888 | 0.0288229
191.666664 | 0.0288636
191.94444 | 0.0289042
192.222216 | 0.0289449
192.499992 | 0.0289856
192.777768 | 0.0290263
193.055544 | 0.0290669
193.333344 | 0.0291076
193.61112 | 0.0291483
193.888896 | 0.0291889
194.166672 | 0.0292296
194.444448 | 0.0292703
194.722224 | 0.029311
195 | 0.0293516
195.277776 | 0.0293923
195.555552 | 0.029433
195.833328 | 0.0294736
196.111104 | 0.0295143
196.38888 | 0.029555
196.666656 | 0.0295957
196.944456 | 0.0296363
197.222232 | 0.029677
197.500008 | 0.0297177
197.777784 | 0.0297583
198.05556 | 0.029799
198.333336 | 0.0298397
198.611112 | 0.0298804
198.888888 | 0.029921
199.166664 | 0.0299617
199.44444 | 0.0300024

## MODEL
T | 86 | c
| 359 | K
R | 8.314
Q | 51600
EXP(-Q/RT) | 3.103907e-08
A | 1.888e-06 | /h
| 5.244444e-10 | /s
eps0 | 0.01689627
|  |  | 7.956e-05 | 2.21e-08
0.0008
eps_rate | 7.956e-05
A | 2.17048e-06 | /h |  |  |  | 2.022667e-08
1.611279
| 36.65549 |  |  |  | 1.611279
36.65549
eps0 | 0.01942426
0.7120075
0.01942457