## POIATE
POIATE,2012
deviatoric (Mpa) | 1/h | 1/s | eps (1/h)
6.035909 | 3.342085e-07 | 9.283569e-11 | 3.568534e-07
8.071539 | 7.47072e-07 | 2.0752e-10 | 9.474751e-07
9.047714 | 1.030624e-06 | 2.862846e-10 | 1.390481e-06
9.983331 | 1.922396e-06 | 5.339988e-10 | 1.99607e-06
11.84287 | 6.824348e-06 | 1.895652e-09 | 7.248478e-06
13.97587 | 2.447069e-05 | 6.797415e-09 | 2.530791e-05
15.9878 | 7.699506e-05 | 2.138752e-08 | 6.986351e-05
20.08423 | 0.0002190843 | 6.085676e-08 | 0.0003910232
T | 86 | C
| 359 | K
R | 8.314 | J/mol
Q | 51600
A | 1.888e-06 | /h
| 5.244444e-10 | /s
sig0 | 9.91 | Mpa
n1 | 3.36
n2 | 7.55
exp(-Q/RT) | 3.103907e-08
eps0 | 0.01689627 | 1/s

## KUMAR
kumar,2021
A | 8.1e-27
N | 3.5
Q | 51600
Assumption
sig_0 | 9910000 | Pa
eps0 | 0.02481663 | 1/s

## CARTER
Carter, 1993
A | 8.1e-05
n | 3.4
ASSUMTION
sig0 | 9.93 | Mpa
eps0 | 0.1986609